## 3_Z_dark__1
frequency | z_imag | z_real | bias voltage | recomb current | abs(Z) | theta
1000000 | 2.606256 | 0.7287144 | 0 | 0 | 2.706214 | -74.3789
630957 | 4.822992 | 0.684642 | 0 | 0 | 4.871343 | -81.92063
398107 | 8.028012 | 0.6319308 | 0 | 0 | 8.052845 | -85.4992
251189 | 12.90768 | 0.5641092 | 0 | 0 | 12.92 | -87.49757
158489 | 20.70276 | 0.5747292 | 0 | 0 | 20.71074 | -88.40982
100000 | 33.04248 | 0.4001016 | 0 | 0 | 33.0449 | -89.30626
63095.7 | 52.57716 | 1.1676696 | 0 | 0 | 52.59012 | -88.72775
39810.7 | 83.367 | 0.9323004 | 0 | 0 | 83.37221 | -89.35928
25118.9 | 134.2872 | 4.996056 | 0 | 0 | 134.3801 | -87.86934
15848.9 | 208.6464 | 3.033936 | 0 | 0 | 208.6685 | -89.16692
10000 | 299.4001 | -5.173776 | 0 | 0 | 299.4448 | -90.99
6309.57 | 524.0496 | 23.355 | 0 | 0 | 524.5698 | -87.44822
3981.07 | 818.305 | -107.296 | 0 | 0 | 825.3094 | -97.47
2511.89 | 1202.954 | -20.99765 | 0 | 0 | 1203.138 | -91
1584.89 | 1955.7 | 206.1612 | 0 | 0 | 1966.536 | -83.98236
1000 | 3091.56 | 438.1572 | 0 | 0 | 3122.455 | -81.93337
630.957 | 4621.056 | 911.7336 | 0 | 0 | 4710.14 | -78.8389
398.107 | 6911.748 | 1894.38 | 0 | 0 | 7166.654 | -74.6727
251.189 | 9920.832 | 3773.256 | 0 | 0 | 10614.16 | -69.17636
158.489 | 13445.4 | 7048.812 | 0 | 0 | 15181.06 | -62.33402
100 | 16753.68 | 12051.24 | 0 | 0 | 20637.79 | -54.27182
63.0957 | 19033.92 | 18524.16 | 0 | 0 | 26560.02 | -45.7776
39.8107 | 20114.4 | 25101.12 | 0 | 0 | 32166.06 | -38.70641
25.1189 | 20599.68 | 31285.44 | 0 | 0 | 37458.32 | -33.36263
15.8489 | 21188.88 | 37019.04 | 0 | 0 | 42654.17 | -29.78587
10 | 22364.76 | 42350.64 | 0 | 0 | 47893.21 | -27.83789
6.30957 | 24625.08 | 47380.2 | 0 | 0 | 53397.36 | -27.46241
3.98107 | 28494.6 | 52913.52 | 0 | 0 | 60098.11 | -28.30303
2.51189 | 35593.32 | 58727.76 | 0 | 0 | 68671.93 | -31.21893
1.58489 | 45195.72 | 67622.04 | 0 | 0 | 81335.07 | -33.7571
1 | 58407.24 | 79347.72 | 0 | 0 | 98526.48 | -36.3565
0.630957 | 75783.6 | 94979.64 | 0 | 0 | 121508.4 | -38.58613
0.398107 | 96639.36 | 117842.64 | 0 | 0 | 152401 | -39.35419
0.251189 | 133338 | 147528 | 0 | 0 | 198855.6 | -42.10774
0.158489 | 142297.2 | 191737.2 | 0 | 0 | 238771.1 | -36.58085
0.1 | 160686 | 244995.6 | 0 | 0 | 292989.5 | -33.25979